## JULY 14 - 20
NATIONAL PETROLEUM AUTHORITY
Petroleum Product Quality Indicators July 14, 2024 - July 20, 2024
GASOLINE
| Vessel | Grade | Density @15°C (Kg/m3) | Sulphur max (mg/Kg) | RON (Rating) min | Distillation, Max (°C) |  |  |  |  | Reid Vapour Pressure, max (kPa)
[6 empty] | Initial Boiling Point | 10% evaporated | 50% evaporated | 90% evaporated | Final Boiling Point
Ghana Specification |  |  | 720 - 780 | 50 | Regular 91 | To be Reported | 70 | 120 | 185 | 215 | 35 - 65
GS 140:2022
AVERAGE REGULAR |  |  | #DIV/0! | #DIV/0! | #DIV/0! | #DIV/0! | #DIV/0! | #DIV/0! | #DIV/0! | #DIV/0! | #DIV/0!
GASOLINE
| Vessel | Grade | Density @15°C (Kg/m3) | Sulphur max (mg/Kg) | RON (Rating) min | Distillation, Max (°C) |  |  |  |  | Reid Vapour Pressure, max (kPa)
[6 empty] | Initial Boiling Point | 10% evaporated | 50% evaporated | 90% evaporated | Final Boiling Point
Ghana Specification |  |  | 720 - 780 | Regular 50 | Regular 91 | To be Reported | 70 | 120 | 185 | 215 | 35 - 65
GS 140:2024 |  | Regular
IMPORT
GASOIL
| Vessel |  | Density @15°C (Kg/m3) | Sulphur max (mg/Kg) | Cetane Index, min | Flash Point, min (°C) | Colour, max
Ghana Specification |  |  | 820 - 850 | 50 | 46 | 55.0 | 3
GS 141:2022 | MT TORM AMALIE |  | 840.4 | 10.8 | 53 | 68 | L1.0
| MT EAST 1 |  | 830.2 | 6.9 | 52.8 | 62 | L1.5
| AVERAGE |  | 835.3 | 8.85 | 52.9 | 65 | L1.5
LOCAL REFINERY
GASOLINE
| Refinery | Grade | Density @15°C (Kg/m3) | Sulphur max (mg/Kg) | RON (Rating) min | Distillation, Max (°C) |  |  |  |  | Reid Vapour Pressure, max (kPa)
[6 empty] | Initial Boiling Point | 10% evaporated | 50% evaporated | 90% evaporated | Final Boiling Point
Ghana Specification |  |  | 720 - 780 | Regular 50 | Regular 91 Premium 95 | To be Reported | 70 | 120 | 185 | 215 | 35 - 65
GS 140:2024 | SENTUO OIL REFINERY | Regular | 738.5 | 23.5 | 91.3 | 31.1 | 52.7 | 95.6 | 160.2 | 190 | 61.5
GASOIL
| Refinery |  | Density @15°C (Kg/m3) | Sulphur max (mg/Kg) | Cetane Index, min | Flash Point, min (°C) | Colour, max
Ghana Specification |  |  | 820 - 850 | 1500 50 | 46 | 55.0 | 3
GS 141:2022 | SENTUO OIL REFINERY |  | 830.4 | 40 | 51.4 | 73 | L1.0
LPG
| VESSEL |  | Density @15°C (Kg/m3) | Vapour Pressure @37.8°C, max (kPa) | Mercaptan, max (ppm) | Residual Matter, max (ml/100ml) | Hydrocarbon Composition
[7 empty] | Methane (mol%) | Total C2 (mol%) | Total C3, max (mol%) | Total C4, min (mol%) | Total C5 & Higher, max (mol%)
Ghana Specification |  |  | To be Reported | 480 | 5-15 | 0.05 | 0 | 1 | To be reported | To be reported | 2
GS 535:2022
AVERAGE |  |  | #DIV/0! | #DIV/0! | #DIV/0! | <0.05 | #DIV/0! | #DIV/0! | #DIV/0! | #DIV/0! | #DIV/0!