## JUNE 16 - 22
NATIONAL PETROLEUM AUTHORITY
Petroleum Product Quality Indicators (June 16, 2024 - June 22,2024)
IMPORT
GASOLINE
| Vessel | Grade | Density @15°C (Kg/m3) | Sulphur max (mg/Kg) | RON (Rating) min | Distillation, Max (°C) |  |  |  |  | Reid Vapour Pressure, max (kPa)
[6 empty] | Initial Boiling Point | 10% evaporated | 50% evaporated | 90% evaporated | Final Boiling Point
Ghana Specification |  |  | 720 - 780 | 50 | Regular 91 | To be Reported | 70 | 120 | 185 | 215 | 35 - 65
GS 140:2022
AVERAGE REGULAR |  |  | #DIV/0! | #DIV/0! | #DIV/0! | #DIV/0! | #DIV/0! | #DIV/0! | #DIV/0! | #DIV/0! | #DIV/0!
GASOLINE
| Vessel | Grade | Density @15°C (Kg/m3) | Sulphur max (mg/Kg) | RON (Rating) min | Distillation, Max (°C) |  |  |  |  | Reid Vapour Pressure, max (kPa)
[6 empty] | Initial Boiling Point | 10% evaporated | 50% evaporated | 90% evaporated | Final Boiling Point
Ghana Specification |  |  | 720 - 780 | Regular 50 | Regular 91 Premium 95 | To be Reported | 70 | 120 | 185 | 215 | 35 - 65
GS 140:2024 | MT MAVERICK | Regular | 724.3 | 9.9 | 91.2 | 37 | 50 | 67 | 124 | 172 | 61.9
|  | Premium | 742.6 | 6.3 | 95 | 38 | 50 | 72 | 143 | 186 | 61.7
GASOIL
| Vessel |  | Density @15°C (Kg/m3) | Sulphur max (mg/Kg) | Cetane Index, min | Flash Point, min (°C) | Colour, max
Ghana Specification |  |  | 820 - 850 | 50 | 46 | 55.0 | 3
GS 141:2022 | MT MELAHAT |  | 832.6 | 6 | 53.5 | 65 | L1.5
| MT JANE |  | 831.8 | 7.6 | 53 | 64 | L1.5
| AVERAGE |  | 832.2 | 6.8 | 53.25 | 64.5 | L1.5
LOCAL REFINERY
GASOLINE
| Refinery | Grade | Density @15°C (Kg/m3) | Sulphur max (mg/Kg) | RON (Rating) min | Distillation, Max (°C) |  |  |  |  | Reid Vapour Pressure, max (kPa)
[6 empty] | Initial Boiling Point | 10% evaporated | 50% evaporated | 90% evaporated | Final Boiling Point
Ghana Specification |  |  | 720 - 780 | Regular 50 | Regular 91 | To be Reported | 70 | 120 | 185 | 215 | 35 - 65
GS 140:2024 | SENTUO OIL REFINERY | Regular | 750.4 | 23.3 | 91.5 | 33.1 | 59.1 | 105 | 162.9 | 195.3 | 56.5
GASOIL
| Refinery |  | Density @15°C (Kg/m3) | Sulphur max (mg/Kg) | Cetane Index, min | Flash Point, min (°C) | Colour, max
Ghana Specification |  |  | 820 - 850 | 50 | 46 | 55.0 | 3
| SENTUO OIL REFINERY |  | 825.5 | 45.7 | 55.4 | 72 | 2
LPG
| REFINERY |  | Density @15°C (Kg/m3) | Vapour Pressure @37.8°C, max (kPa) | Mercaptan, max (ppm) | Residual Matter, max (ml/100ml) | Hydrocarbon Composition
[7 empty] | Methane (mol%) | Total C2 (mol%) | Total C3, max (mol%) | Total C4, min (mol%) | Total C5 & Higher, max (mol%)
Ghana Specification |  |  | To be Reported | 480 | 5-15 | 0.05 | 0 | 1 | To be reported | To be reported | 2
GS 535:2022 | SENTUO OIL REFINERY |  | 545 | 896 | 14.04 | <0.05 | 0 | 0.02 | 59.11 | 40.85 | 0.03666667
AVERAGE |  |  |  |  | 0 | [5 empty] | 0.02