## OCT 27 - NOV 2
NATIONAL PETROLEUM AUTHORITY
Petroleum Products Quality Indicator October 27, 2024 - November 2, 2024
IMPORT
GASOLINE
| Vessel | Grade | Density @15°C (Kg/m3) | Sulphur max (mg/Kg) | RON (Rating) min | Distillation, Max (°C) |  |  |  |  | Reid Vapour Pressure, max (kPa)
[6 empty] | Initial Boiling Point | 10% evaporated | 50% evaporated | 90% evaporated | Final Boiling Point
Ghana Specification |  |  | 720 - 780 | 50 | Regular 91 | To be Reported | 70 | 120 | 185 | 215 | 35 - 65
| MT AVAX | REGULAR | 735.6 | 44.2 | 91.1 | 32.5 | 51.4 | 92.8 | 157 | 188.4 | 61.6
LPG
| Vessel |  | Density @15°C (Kg/m3) | Vapour Pressure @37.8°C, max (kPa) | Mercaptan, max (ppm) | Residual Matter, max (ml/100ml) | Hydrocarbon Composition
[7 empty] | Methane (mol%) | Total C2 (mol%) | Total C3, max (mol%) | Total C4, min (mol%) | Total C5 & Higher, max (mol%)
Ghana Specification |  |  | To be Reported | 480 | 5-15 | 0.05 | 0 | 1 | To be reported | To be reported | 2
GS 535:2022 | GT CARTIER |  | 583.6 | 261.3333 | 10.3 | <0.05 | 0 | 0 | 0.5666667 | 99.07 | 0.3633333
| GT CERRO ALTO EXPLORER |  | 578.3333 | 299.3333 | 7.17 | <0.05 | 0 | 0 | 1.123333 | 98.56333 | 0.3133333
AVERAGE |  |  | 580.9667 | 280.3333 | 8.735 | <0.05 | 0 | 0 | 0.845 | 98.81667 | 0.3383333
LOCAL REFINERY
GASOLINE
| Refinery | Grade | Density @15°C (Kg/m3) | Sulphur max (mg/Kg) | RON (Rating) min | Distillation, Max (°C) |  |  |  |  | Reid Vapour Pressure, max (kPa)
[6 empty] | Initial Boiling Point | 10% evaporated | 50% evaporated | 90% evaporated | Final Boiling Point
Ghana Specification |  |  | 720 - 780 | Regular 50 | Regular 91 Premium 95 | To be Reported | 70 | 120 | 185 | 215 | 35 - 65
GS 140:2024 | SENTUO OIL REFINERY | Regular | 747.0 | 33.5 | 91.6 | 34.6 | 59.7 | 102.7 | 164.8 | 192.1 | 51.3
GASOIL
| Refinery |  | Density @15°C (Kg/m3) | Sulphur max (mg/Kg) | Cetane Index, min | Flash Point, min (°C) | Colour, max
Ghana Specification |  |  | 820 - 850 | 50 | 46 | 55.0 | 3
GS 141:2022 | SENTUO OIL REFINERY |  | 821.9 | 23.55 | 50.8 | 62 | 0.5
LPG
| Refinery |  | Density @15°C (Kg/m3) | Vapour Pressure @37.8°C, max (kPa) | Mercaptan, max (ppm) | Residual Matter, max (ml/100ml) | Hydrocarbon Composition
[7 empty] | Methane (mol%) | Total C2 (mol%) | Total C3, max (mol%) | Total C4, min (mol%) | Total C5 & Higher, max (mol%)
Ghana Specification |  |  | To be Reported | 480 | 5-15 | 0.05 | 0 | 1 | To be reported | To be reported | 2
GS 535:2022 | Sentuo Oil Refinery