## SEPT 8 - 14
NATIONAL PETROLEUM AUTHORITY
Petroleum Products Quality Indicative September 8, 2024 - September 14, 2024
GASOLINE
| Vessel | Grade | Density @15°C (Kg/m3) | Sulphur max (mg/Kg) | RON (Rating) min | Distillation, Max (°C) |  |  |  |  | Reid Vapour Pressure, max (kPa)
[6 empty] | Initial Boiling Point | 10% evaporated | 50% evaporated | 90% evaporated | Final Boiling Point
Ghana Specification |  |  | 720 - 780 | 50 | Regular 91 | To be Reported | 70 | 120 | 185 | 215 | 35 - 65
GS 140:2024
| AVERAGE REGULAR |  | #DIV/0! | #DIV/0! | #DIV/0! | #DIV/0! | #DIV/0! | #DIV/0! | #DIV/0! | 184 | #DIV/0!
| AVERAGE PREMUIM |  | #DIV/0! | #DIV/0! | #DIV/0! | #DIV/0! | #DIV/0! | #DIV/0! | #DIV/0! | #DIV/0! | #DIV/0!
IMPORT
GASOLINE
| Vessel | Grade | Density @15°C (Kg/m3) | Sulphur max (mg/Kg) | RON (Rating) min | Distillation, Max (°C) |  |  |  |  | Reid Vapour Pressure, max (kPa)
[6 empty] | Initial Boiling Point | 10% evaporated | 50% evaporated | 90% evaporated | Final Boiling Point
Ghana Specification |  |  | 720 - 780 | Regular 50 | Regular 91 Premium 95 | To be Reported | 70 | 120 | 185 | 215 | 35 - 65
GS 140:2024 | MT MINERVA JULIE | Regular | 741.9 | 34.5 | 91.2 | 30.4 | 51.8 | 102.2 | 161.7 | 193.7 | 58.6
| MT ST HELEN | Regular | 722.5 | 36.8 | 91 | 30.4 | 49.2 | 84.7 | 152.2 | 184.2 | 63.2
| AVERAGE | Regular | 732.2 | 35.65 | 91.1 | 30.4 | 50.5 | 93.45 | 156.95 | 188.95 | 60.9
GASOIL
| Vessel |  | Density @15°C (Kg/m3) | Sulphur max (mg/Kg) | Cetane Index, min | Flash Point, min (°C) | Colour, max
Ghana Specification |  |  | 820 - 850 | 50 | 46 | 55.0 | 3
GS 141:2022 | MT AVAX |  | 830.1 | 7.5 | 53.1 | 62 | 1
LPG
| Vessel |  | Density @15°C (Kg/m3) | Vapour Pressure @37.8°C, max (kPa) | Mercaptan, max (ppm) | Residual Matter, max (ml/100ml) | Hydrocarbon Composition
[7 empty] | Methane (mol%) | Total C2 (mol%) | Total C3, max (mol%) | Total C4, min (mol%) | Total C5 & Higher, max (mol%)
Ghana Specification |  |  | To be Reported | 480 | 5-15 | 0.05 | 0 | 1 | To be reported | To be reported | 2
GS 535:2022 | GT SURVILLE |  | 576.5 | 313 | 8.76 | <0.05 | 0 | 0 | 2.2 | 97.7 | 0.1